## Sheet1
popychacz-droga - Sfs [mm] | stempel-siła - Fp [kN] | obliczone stempel-siła - Fp [kN] | Numer cyklu n | Fmax [kN] | Fśr [kN]
0 | 1.446 | 0.62 | 0 | 36.229 | 35.06052
1.001 | 1.422 | 0.596 | 1 | podczas cyklu | od cyklu
2.001 | 1.416 | 0.59 | 2 | 169 | 20
2.999 | 1.425 | 0.599 | 3
4 | 2.88 | 2.054 | 4
5.001 | 4.018 | 3.192 | 5
6 | 4.82 | 3.994 | 6
7.002 | 5.857 | 5.031 | 7
8.001 | 8.468 | 7.642 | 8
9 | 12.174 | 11.348 | 9
10.002 | 16.321 | 15.495 | 10
11.001 | 19.923 | 19.097 | 11
12.001 | 22.967 | 22.141 | 12
13.003 | 25.173 | 24.347 | 13
14.003 | 26.465 | 25.639 | 14
15.002 | 27.694 | 26.868 | 15
16.004 | 29.069 | 28.243 | 16
17.003 | 30.347 | 29.521 | 17
18.002 | 31.65 | 30.824 | 18
19.003 | 33.135 | 32.309 | 19
20.003 | 34.054 | 33.228 | 20
21.002 | 34.345 | 33.519 | 21
22.004 | 34.501 | 33.675 | 22
23.004 | 34.624 | 33.798 | 23
24.003 | 34.535 | 33.709 | 24
25.004 | 34.518 | 33.692 | 25
26.005 | 34.583 | 33.757 | 26
27.003 | 34.436 | 33.61 | 27
28.005 | 34.353 | 33.527 | 28
29.004 | 34.4 | 33.574 | 29
30.003 | 34.308 | 33.482 | 30
31.006 | 34.358 | 33.532 | 31
32.005 | 34.391 | 33.565 | 32
33.005 | 34.468 | 33.642 | 33
34.007 | 34.399 | 33.573 | 34
35.006 | 34.511 | 33.685 | 35
36.005 | 34.486 | 33.66 | 36
37.007 | 34.613 | 33.787 | 37
38.006 | 34.555 | 33.729 | 38
39.006 | 34.89 | 34.064 | 39
40.007 | 34.766 | 33.94 | 40
41.006 | 34.831 | 34.005 | 41
42.005 | 35.019 | 34.193 | 42
43.005 | 35.278 | 34.452 | 43
44.004 | 35.185 | 34.359 | 44
45.003 | 35.305 | 34.479 | 45
46.005 | 35.209 | 34.383 | 46
47.004 | 35.324 | 34.498 | 47
48.003 | 36.797 | 35.823 | 48
49.003 | 33.02 | 32.046 | 49
50.003 | 35.167 | 34.193 | 50
51.002 | 35.677 | 34.703 | 51
52.003 | 35.784 | 34.81 | 52
53.003 | 36.185 | 35.211 | 53
54.002 | 35.929 | 34.955 | 54
55.003 | 36.052 | 35.078 | 55
56.002 | 36.136 | 35.162 | 56
57.001 | 36.037 | 35.063 | 57
58.003 | 36.324 | 35.35 | 58
59.003 | 36.163 | 35.189 | 59
60.002 | 35.836 | 34.862 | 60
61.003 | 36.014 | 35.04 | 61
62.002 | 32.809 | 31.79 | 62
63.001 | 33.791 | 32.772 | 63
64.003 | 34.504 | 33.485 | 64
65.003 | 34.948 | 33.929 | 65
66.003 | 35.166 | 34.147 | 66
67.004 | 35.506 | 34.487 | 67
68.003 | 35.575 | 34.556 | 68
69.001 | 35.772 | 34.753 | 69
70.003 | 35.917 | 34.898 | 70
71.002 | 36.051 | 35.032 | 71
72.001 | 35.933 | 34.914 | 72
73.002 | 36.132 | 35.113 | 73
74.002 | 36.083 | 35.064 | 74
75.001 | 36.141 | 35.122 | 75
76.003 | 36.27 | 35.251 | 76
77.001 | 36.126 | 35.107 | 77
78.001 | 36.038 | 35.019 | 78
79.003 | 36.121 | 35.102 | 79
80.002 | 36.016 | 34.997 | 80
81.002 | 35.949 | 34.93 | 81
82.003 | 36.048 | 35.029 | 82
83.003 | 35.979 | 34.96 | 83
84.003 | 36.097 | 35.078 | 84
85.004 | 36.021 | 35.002 | 85
86.002 | 35.97 | 34.951 | 86
87.001 | 35.992 | 34.973 | 87
88.003 | 35.883 | 34.864 | 88
89.001 | 35.973 | 34.954 | 89
90.001 | 35.997 | 34.978 | 90
91.002 | 35.955 | 34.936 | 91
92.002 | 35.96 | 34.941 | 92
93.002 | 36.017 | 34.998 | 93
94.004 | 35.977 | 34.958 | 94
95.003 | 35.957 | 34.938 | 95
96.003 | 35.896 | 34.877 | 96
97.004 | 35.968 | 34.949 | 97
98.004 | 36.001 | 34.982 | 98
99.004 | 36.028 | 35.009 | 99
100.005 | 36.125 | 35.106 | 100
101.004 | 36.13 | 35.111 | 101
102.004 | 36.039 | 35.02 | 102
103.006 | 35.931 | 34.912 | 103
104.006 | 35.989 | 34.997 | 104
105.006 | 36.003 | 35.011 | 105
106.008 | 36.032 | 35.04 | 106
107.008 | 36.104 | 35.112 | 107
108.007 | 36.158 | 35.166 | 108
109.008 | 36.173 | 35.181 | 109
110.007 | 36.334 | 35.342 | 110
111.007 | 36.198 | 35.206 | 111
112.008 | 36.041 | 35.049 | 112
113.007 | 36.061 | 35.069 | 113
114.007 | 36.057 | 35.065 | 114
115.008 | 36.019 | 35.027 | 115
116.008 | 36.103 | 35.111 | 116
117.008 | 36.157 | 35.165 | 117
118.01 | 36.046 | 35.054 | 118
119.009 | 36.058 | 35.066 | 119
120.009 | 36.06 | 35.068 | 120
121.011 | 36.145 | 35.153 | 121
122.011 | 36.241 | 35.249 | 122
123.011 | 36.142 | 35.15 | 123
124.013 | 36.075 | 35.083 | 124
125.012 | 36.083 | 35.091 | 125
126.012 | 36.185 | 35.193 | 126
127.013 | 36.156 | 35.164 | 127
128.014 | 36.283 | 35.291 | 128
129.014 | 36.266 | 35.274 | 129
130.016 | 36.164 | 35.172 | 130
131.015 | 36.3 | 35.308 | 131
132.015 | 36.299 | 35.307 | 132
133.017 | 36.272 | 35.28 | 133
134.017 | 36.424 | 35.432 | 134
135.017 | 36.438 | 35.446 | 135
136.019 | 36.502 | 35.51 | 136
137.019 | 36.604 | 35.612 | 137
138.018 | 36.624 | 35.632 | 138
139.02 | 36.659 | 35.667 | 139
140.019 | 36.63 | 35.638 | 140
141.019 | 36.677 | 35.685 | 141
142.021 | 36.8 | 35.808 | 142
143.021 | 36.848 | 35.856 | 143
144.019 | 36.858 | 35.866 | 144
145.022 | 36.99 | 35.998 | 145
146.023 | 37.009 | 36.017 | 146
147.022 | 36.962 | 35.97 | 147
148.024 | 36.656 | 35.711 | 148
149.024 | 36.868 | 35.923 | 149
150.023 | 36.848 | 35.903 | 150
151.026 | 36.8 | 35.855 | 151
152.025 | 36.872 | 35.927 | 152
153.025 | 36.845 | 35.9 | 153
154.027 | 36.882 | 35.937 | 154
155.027 | 36.79 | 35.845 | 155
156.027 | 36.758 | 35.813 | 156
157.029 | 36.781 | 35.836 | 157
158.029 | 36.91 | 35.965 | 158
159.029 | 36.878 | 35.933 | 159
160.031 | 36.869 | 35.924 | 160
161.03 | 36.808 | 35.863 | 161
162.03 | 36.794 | 35.849 | 162
163.032 | 36.824 | 35.879 | 163
164.032 | 36.797 | 35.852 | 164
165.031 | 36.822 | 35.877 | 165
166.034 | 36.866 | 35.921 | 166
167.033 | 37.067 | 36.122 | 167
168.032 | 37.114 | 36.169 | 168
169.034 | 37.174 | 36.229 | 169
170.032 | 37.1 | 36.155 | 170
171.031 | 36.835 | 35.89 | 171
172.034 | 36.771 | 35.826 | 172
173.033 | 36.92 | 35.975 | 173
174.033 | 36.797 | 35.852 | 174
175.036 | 36.765 | 35.82 | 175
176.035 | 36.866 | 35.921 | 176
177.035 | 37.006 | 36.061 | 177
178.036 | 37.072 | 36.127 | 178
179.036 | 37.03 | 36.085 | 179
180.036 | 36.892 | 35.947 | 180
181.037 | 36.836 | 35.891 | 181
182.037 | 36.925 | 35.98 | 182
183.037 | 36.79 | 35.845 | 183
184.038 | 36.785 | 35.84 | 184
185.038 | 36.872 | 35.927 | 185
186.036 | 36.777 | 35.832 | 186
187.037 | 36.926 | 35.981 | 187
188.037 | 36.953 | 36.008 | 188
189.036 | 37.138 | 36.193 | 189
190.038 | 37.159 | 36.214 | 190
191.038 | 36.574 | 35.629 | 191